## Sheet1
290.7 | 0
313.3619 | 0.001001001
332.8839 | 0.002002002
349.7502 | 0.003003003
364.3696 | 0.004004004
377.0878 | 0.005005005
388.1966 | 0.006006006
397.9426 | 0.007007007
406.5342 | 0.008008008
414.1473 | 0.009009009
420.9307 | 0.01001001
427.0101 | 0.01101101
432.4916 | 0.01201201
437.4649 | 0.01301301
442.0059 | 0.01401401
446.1786 | 0.01501502
450.0372 | 0.01601602
453.6274 | 0.01701702
456.9881 | 0.01801802
460.1518 | 0.01901902
463.1463 | 0.02002002
465.995 | 0.02102102
468.7176 | 0.02202202
471.331 | 0.02302302
473.8493 | 0.02402402
476.2845 | 0.02502503
478.6468 | 0.02602603
480.9448 | 0.02702703
483.1858 | 0.02802803
485.3761 | 0.02902903
487.5209 | 0.03003003
489.6246 | 0.03103103
491.6912 | 0.03203203
493.7237 | 0.03303303
495.7251 | 0.03403403
497.6976 | 0.03503504
499.6433 | 0.03603604
501.5639 | 0.03703704
503.461 | 0.03803804
505.3357 | 0.03903904
507.1892 | 0.04004004
509.0225 | 0.04104104
510.8364 | 0.04204204
512.6316 | 0.04304304
514.4088 | 0.04404404
516.1685 | 0.04504505
517.9113 | 0.04604605
519.6375 | 0.04704705
521.3476 | 0.04804805
523.042 | 0.04904905
524.721 | 0.05005005
526.3848 | 0.05105105
528.0337 | 0.05205205
529.6681 | 0.05305305
531.288 | 0.05405405
532.8939 | 0.05505506
534.4857 | 0.05605606
536.0639 | 0.05705706
537.6284 | 0.05805806
539.1796 | 0.05905906
540.7176 | 0.06006006
542.2425 | 0.06106106
543.7545 | 0.06206206
545.2537 | 0.06306306
546.7404 | 0.06406406
548.2146 | 0.06506507
549.6765 | 0.06606607
551.1262 | 0.06706707
552.5639 | 0.06806807
553.9897 | 0.06906907
555.4037 | 0.07007007
556.806 | 0.07107107
558.1968 | 0.07207207
559.5763 | 0.07307307
560.9444 | 0.07407407
562.3013 | 0.07507508
563.6473 | 0.07607608
564.9823 | 0.07707708
566.3064 | 0.07807808
567.6199 | 0.07907908
568.9228 | 0.08008008
570.2152 | 0.08108108
571.4973 | 0.08208208
572.7691 | 0.08308308
574.0307 | 0.08408408
575.2823 | 0.08508509
576.5239 | 0.08608609
577.7557 | 0.08708709
578.9778 | 0.08808809
580.1902 | 0.08908909
581.3931 | 0.09009009
582.5866 | 0.09109109
583.7707 | 0.09209209
584.9456 | 0.09309309
586.1113 | 0.09409409
587.268 | 0.0950951
588.4157 | 0.0960961
589.5546 | 0.0970971
590.6847 | 0.0980981
591.8061 | 0.0990991
592.9189 | 0.1001001
594.0231 | 0.1011011
595.119 | 0.1021021
596.2066 | 0.1031031
597.2859 | 0.1041041
598.357 | 0.1051051
599.4201 | 0.1061061
600.4752 | 0.1071071
601.5223 | 0.1081081
602.5617 | 0.1091091
603.5932 | 0.1101101
604.6172 | 0.1111111
605.6335 | 0.1121121
606.6423 | 0.1131131
607.6437 | 0.1141141
608.6377 | 0.1151151
609.6245 | 0.1161161
610.604 | 0.1171171
611.5764 | 0.1181181
612.5417 | 0.1191191
613.5001 | 0.1201201
614.4515 | 0.1211211
615.3961 | 0.1221221
616.334 | 0.1231231
617.2651 | 0.1241241
618.1895 | 0.1251251
619.1074 | 0.1261261
620.0189 | 0.1271271
620.9238 | 0.1281281
621.8224 | 0.1291291
622.7147 | 0.1301301
623.6008 | 0.1311311
624.4807 | 0.1321321
625.3544 | 0.1331331
626.2221 | 0.1341341
627.0839 | 0.1351351
627.9397 | 0.1361361
628.7896 | 0.1371371
629.6337 | 0.1381381
630.4721 | 0.1391391
631.3048 | 0.1401401
632.1318 | 0.1411411
632.9533 | 0.1421421
633.7693 | 0.1431431
634.5798 | 0.1441441
635.3849 | 0.1451451
636.1846 | 0.1461461
636.979 | 0.1471471
637.7682 | 0.1481481
638.5522 | 0.1491491
639.3311 | 0.1501502
640.1049 | 0.1511512
640.8737 | 0.1521522
641.6374 | 0.1531532
642.3963 | 0.1541542
643.1502 | 0.1551552
643.8993 | 0.1561562
644.6437 | 0.1571572
645.3833 | 0.1581582
646.1182 | 0.1591592
646.8484 | 0.1601602
647.5741 | 0.1611612
648.2952 | 0.1621622
649.0119 | 0.1631632
649.724 | 0.1641642
650.4318 | 0.1651652
651.1352 | 0.1661662
651.8342 | 0.1671672
652.529 | 0.1681682
653.2195 | 0.1691692
653.9059 | 0.1701702
654.5881 | 0.1711712
655.2662 | 0.1721722
655.9402 | 0.1731732
656.6102 | 0.1741742
657.2762 | 0.1751752
657.9382 | 0.1761762
658.5963 | 0.1771772
659.2506 | 0.1781782
659.901 | 0.1791792
660.5477 | 0.1801802
661.1906 | 0.1811812
661.8297 | 0.1821822
662.4652 | 0.1831832
663.097 | 0.1841842
663.7253 | 0.1851852
664.3499 | 0.1861862
664.971 | 0.1871872
665.5887 | 0.1881882
666.2028 | 0.1891892
666.8135 | 0.1901902
667.4208 | 0.1911912
668.0248 | 0.1921922
668.6254 | 0.1931932
669.2227 | 0.1941942
669.8168 | 0.1951952
670.4076 | 0.1961962
670.9952 | 0.1971972
671.5797 | 0.1981982
672.161 | 0.1991992
672.7392 | 0.2002002
673.3143 | 0.2012012
673.8864 | 0.2022022
674.4554 | 0.2032032
675.0215 | 0.2042042
675.5846 | 0.2052052
676.1448 | 0.2062062
676.7021 | 0.2072072
677.2565 | 0.2082082
677.808 | 0.2092092
678.3568 | 0.2102102
678.9027 | 0.2112112
679.4459 | 0.2122122
679.9864 | 0.2132132
680.5241 | 0.2142142
681.0592 | 0.2152152
681.5916 | 0.2162162
682.1214 | 0.2172172
682.6486 | 0.2182182
683.1731 | 0.2192192
683.6952 | 0.2202202
684.2147 | 0.2212212
684.7317 | 0.2222222
685.2462 | 0.2232232
685.7583 | 0.2242242
686.2679 | 0.2252252
686.7751 | 0.2262262
687.28 | 0.2272272
687.7824 | 0.2282282
688.2826 | 0.2292292
688.7804 | 0.2302302
689.2759 | 0.2312312
689.7691 | 0.2322322
690.2601 | 0.2332332
690.7489 | 0.2342342
691.2354 | 0.2352352
691.7198 | 0.2362362
692.202 | 0.2372372
692.682 | 0.2382382
693.1599 | 0.2392392
693.6357 | 0.2402402
694.1094 | 0.2412412
694.5811 | 0.2422422
695.0507 | 0.2432432
695.5183 | 0.2442442
695.9838 | 0.2452452
696.4474 | 0.2462462
696.909 | 0.2472472
697.3687 | 0.2482482
697.8264 | 0.2492492
698.2822 | 0.2502503
698.7361 | 0.2512513
699.1882 | 0.2522523
699.6383 | 0.2532533
700.0866 | 0.2542543
700.5331 | 0.2552553
700.9778 | 0.2562563
701.4207 | 0.2572573
701.8618 | 0.2582583
702.3012 | 0.2592593
702.7388 | 0.2602603
703.1747 | 0.2612613
703.6088 | 0.2622623
704.0413 | 0.2632633
704.4721 | 0.2642643
704.9012 | 0.2652653
705.3287 | 0.2662663
705.7545 | 0.2672673
706.1788 | 0.2682683
706.6014 | 0.2692693
707.0224 | 0.2702703
707.4419 | 0.2712713
707.8597 | 0.2722723
708.2761 | 0.2732733
708.6909 | 0.2742743
709.1042 | 0.2752753
709.516 | 0.2762763
709.9263 | 0.2772773
710.3351 | 0.2782783
710.7425 | 0.2792793
711.1484 | 0.2802803
711.5529 | 0.2812813
711.9559 | 0.2822823
712.3575 | 0.2832833
712.7578 | 0.2842843
713.1566 | 0.2852853
713.5541 | 0.2862863
713.9502 | 0.2872873
714.345 | 0.2882883
714.7384 | 0.2892893
715.1305 | 0.2902903
715.5213 | 0.2912913
715.9108 | 0.2922923
716.299 | 0.2932933
716.6859 | 0.2942943
717.0715 | 0.2952953
717.4559 | 0.2962963
717.839 | 0.2972973
718.2209 | 0.2982983
718.6016 | 0.2992993
718.9811 | 0.3003003
719.3594 | 0.3013013
719.7364 | 0.3023023
720.1123 | 0.3033033
720.4871 | 0.3043043
720.8606 | 0.3053053
721.233 | 0.3063063
721.6043 | 0.3073073
721.9744 | 0.3083083
722.3435 | 0.3093093
722.7114 | 0.3103103
723.0782 | 0.3113113
723.4439 | 0.3123123
723.8085 | 0.3133133
724.1721 | 0.3143143
724.5345 | 0.3153153
724.896 | 0.3163163
725.2564 | 0.3173173
725.6157 | 0.3183183
725.974 | 0.3193193
726.3313 | 0.3203203
726.6876 | 0.3213213
727.0429 | 0.3223223
727.3972 | 0.3233233
727.7505 | 0.3243243
728.1028 | 0.3253253
728.4541 | 0.3263263
728.8045 | 0.3273273
729.154 | 0.3283283
729.5024 | 0.3293293
729.85 | 0.3303303
730.1966 | 0.3313313
730.5423 | 0.3323323
730.8871 | 0.3333333
731.231 | 0.3343343
731.5739 | 0.3353353
731.916 | 0.3363363
732.2572 | 0.3373373
732.5975 | 0.3383383
732.937 | 0.3393393
733.2755 | 0.3403403
733.6133 | 0.3413413
733.9501 | 0.3423423
734.2861 | 0.3433433
734.6213 | 0.3443443
734.9557 | 0.3453453
735.2892 | 0.3463463
735.6219 | 0.3473473
735.9538 | 0.3483483
736.2849 | 0.3493493
736.6153 | 0.3503504
736.9448 | 0.3513514
737.2735 | 0.3523524
737.6014 | 0.3533534
737.9286 | 0.3543544
738.255 | 0.3553554
738.5807 | 0.3563564
738.9056 | 0.3573574
739.2297 | 0.3583584
739.5531 | 0.3593594
739.8758 | 0.3603604
740.1977 | 0.3613614
740.5189 | 0.3623624
740.8394 | 0.3633634
741.1591 | 0.3643644
741.4782 | 0.3653654
741.7965 | 0.3663664
742.1142 | 0.3673674
742.4312 | 0.3683684
742.7474 | 0.3693694
743.063 | 0.3703704
743.3779 | 0.3713714
743.6921 | 0.3723724
744.0057 | 0.3733734
744.3186 | 0.3743744
744.6309 | 0.3753754
744.9424 | 0.3763764
745.2534 | 0.3773774
745.5637 | 0.3783784
745.8733 | 0.3793794
746.1824 | 0.3803804
746.4907 | 0.3813814
746.7985 | 0.3823824
747.1057 | 0.3833834
747.4122 | 0.3843844
747.7181 | 0.3853854
748.0234 | 0.3863864
748.3281 | 0.3873874
748.6322 | 0.3883884
748.9357 | 0.3893894
749.2386 | 0.3903904
749.541 | 0.3913914
749.8427 | 0.3923924
750.1439 | 0.3933934
750.4445 | 0.3943944
750.7445 | 0.3953954
751.044 | 0.3963964
751.3429 | 0.3973974
751.6412 | 0.3983984
751.939 | 0.3993994
752.2362 | 0.4004004
752.5329 | 0.4014014
752.829 | 0.4024024
753.1247 | 0.4034034
753.4197 | 0.4044044
753.7142 | 0.4054054
754.0082 | 0.4064064
754.3017 | 0.4074074
754.5947 | 0.4084084
754.8871 | 0.4094094
755.179 | 0.4104104
755.4704 | 0.4114114
755.7614 | 0.4124124
756.0517 | 0.4134134
756.3416 | 0.4144144
756.631 | 0.4154154
756.9199 | 0.4164164
757.2083 | 0.4174174
757.4963 | 0.4184184
757.7837 | 0.4194194
758.0706 | 0.4204204
758.3571 | 0.4214214
758.6431 | 0.4224224
758.9286 | 0.4234234
759.2137 | 0.4244244
759.4983 | 0.4254254
759.7824 | 0.4264264
760.066 | 0.4274274
760.3492 | 0.4284284
760.632 | 0.4294294
760.9142 | 0.4304304
761.1961 | 0.4314314
761.4775 | 0.4324324
761.7584 | 0.4334334
762.0389 | 0.4344344
762.319 | 0.4354354
762.5986 | 0.4364364
762.8778 | 0.4374374
763.1565 | 0.4384384
763.4348 | 0.4394394
763.7127 | 0.4404404
763.9902 | 0.4414414
764.2673 | 0.4424424
764.5439 | 0.4434434
764.8201 | 0.4444444
765.0959 | 0.4454454
765.3713 | 0.4464464
765.6463 | 0.4474474
765.9208 | 0.4484484
766.195 | 0.4494494
766.4688 | 0.4504505
766.7421 | 0.4514515
767.0151 | 0.4524525
767.2876 | 0.4534535
767.5598 | 0.4544545
767.8316 | 0.4554555
768.103 | 0.4564565
768.374 | 0.4574575
768.6446 | 0.4584585
768.9148 | 0.4594595
769.1847 | 0.4604605
769.4541 | 0.4614615
769.7232 | 0.4624625
769.9919 | 0.4634635
770.2603 | 0.4644645
770.5282 | 0.4654655
770.7958 | 0.4664665
771.0631 | 0.4674675
771.3299 | 0.4684685
771.5964 | 0.4694695
771.8626 | 0.4704705
772.1284 | 0.4714715
772.3938 | 0.4724725
772.6589 | 0.4734735
772.9236 | 0.4744745
773.1879 | 0.4754755
773.4519 | 0.4764765
773.7156 | 0.4774775
773.9789 | 0.4784785
774.2419 | 0.4794795
774.5045 | 0.4804805
774.7668 | 0.4814815
775.0287 | 0.4824825
775.2903 | 0.4834835
775.5516 | 0.4844845
775.8125 | 0.4854855
776.0731 | 0.4864865
776.3334 | 0.4874875
776.5933 | 0.4884885
776.8529 | 0.4894895
777.1122 | 0.4904905
777.3711 | 0.4914915
777.6297 | 0.4924925
777.888 | 0.4934935
778.146 | 0.4944945
778.4036 | 0.4954955
778.661 | 0.4964965
778.918 | 0.4974975
779.1747 | 0.4984985
779.4311 | 0.4994995
779.6871 | 0.5005005
779.9429 | 0.5015015
780.1984 | 0.5025025
780.4535 | 0.5035035
780.7083 | 0.5045045
780.9629 | 0.5055055
781.2171 | 0.5065065
781.471 | 0.5075075
781.7246 | 0.5085085
781.9779 | 0.5095095
782.2309 | 0.5105105
782.4836 | 0.5115115
782.7361 | 0.5125125
782.9882 | 0.5135135
783.24 | 0.5145145
783.4915 | 0.5155155
783.7428 | 0.5165165
783.9937 | 0.5175175
784.2444 | 0.5185185
784.4947 | 0.5195195
784.7448 | 0.5205205
784.9946 | 0.5215215
785.2441 | 0.5225225
785.4933 | 0.5235235
785.7423 | 0.5245245
785.9909 | 0.5255255
786.2393 | 0.5265265
786.4874 | 0.5275275
786.7352 | 0.5285285
786.9828 | 0.5295295
787.23 | 0.5305305
787.477 | 0.5315315
787.7237 | 0.5325325
787.9702 | 0.5335335
788.2163 | 0.5345345
788.4622 | 0.5355355
788.7078 | 0.5365365
788.9532 | 0.5375375
789.1983 | 0.5385385
789.4431 | 0.5395395
789.6876 | 0.5405405
789.9319 | 0.5415415
790.1759 | 0.5425425
790.4197 | 0.5435435
790.6632 | 0.5445445
790.9064 | 0.5455455
791.1494 | 0.5465465
791.3921 | 0.5475475
791.6345 | 0.5485485
791.8767 | 0.5495495
792.1186 | 0.5505506
792.3603 | 0.5515516
792.6017 | 0.5525526
792.8429 | 0.5535536
793.0838 | 0.5545546
793.3245 | 0.5555556
793.5649 | 0.5565566
793.805 | 0.5575576
794.0449 | 0.5585586
794.2846 | 0.5595596
794.524 | 0.5605606
794.7631 | 0.5615616
795.002 | 0.5625626
795.2407 | 0.5635636
795.4791 | 0.5645646
795.7173 | 0.5655656
795.9552 | 0.5665666
796.1929 | 0.5675676
796.4303 | 0.5685686
796.6675 | 0.5695696
796.9044 | 0.5705706
797.1411 | 0.5715716
797.3776 | 0.5725726
797.6138 | 0.5735736
797.8498 | 0.5745746
798.0856 | 0.5755756
798.3211 | 0.5765766
798.5564 | 0.5775776
798.7914 | 0.5785786
799.0262 | 0.5795796
799.2608 | 0.5805806
799.4951 | 0.5815816
799.7293 | 0.5825826
799.9631 | 0.5835836
800.1968 | 0.5845846
800.4302 | 0.5855856
800.6634 | 0.5865866
800.8963 | 0.5875876
801.129 | 0.5885886
801.3615 | 0.5895896
801.5938 | 0.5905906
801.8258 | 0.5915916
802.0576 | 0.5925926
802.2892 | 0.5935936
802.5206 | 0.5945946
802.7517 | 0.5955956
802.9826 | 0.5965966
803.2133 | 0.5975976
803.4438 | 0.5985986
803.674 | 0.5995996
803.904 | 0.6006006
804.1338 | 0.6016016
804.3634 | 0.6026026
804.5927 | 0.6036036
804.8219 | 0.6046046
805.0508 | 0.6056056
805.2795 | 0.6066066
805.508 | 0.6076076
805.7362 | 0.6086086
805.9643 | 0.6096096
806.1921 | 0.6106106
806.4197 | 0.6116116
806.6471 | 0.6126126
806.8743 | 0.6136136
807.1012 | 0.6146146
807.328 | 0.6156156
807.5545 | 0.6166166
807.7808 | 0.6176176
808.0069 | 0.6186186
808.2328 | 0.6196196
808.4585 | 0.6206206
808.684 | 0.6216216
808.9093 | 0.6226226
809.1343 | 0.6236236
809.3592 | 0.6246246
809.5838 | 0.6256256
809.8082 | 0.6266266
810.0325 | 0.6276276
810.2565 | 0.6286286
810.4803 | 0.6296296
810.7039 | 0.6306306
810.9273 | 0.6316316
811.1504 | 0.6326326
811.3734 | 0.6336336
811.5962 | 0.6346346
811.8188 | 0.6356356
812.0411 | 0.6366366
812.2633 | 0.6376376
812.4853 | 0.6386386
812.707 | 0.6396396
812.9286 | 0.6406406
813.1499 | 0.6416416
813.3711 | 0.6426426
813.592 | 0.6436436
813.8128 | 0.6446446
814.0333 | 0.6456456
814.2536 | 0.6466466
814.4738 | 0.6476476
814.6937 | 0.6486486
814.9135 | 0.6496496
815.133 | 0.6506507
815.3524 | 0.6516517
815.5715 | 0.6526527
815.7905 | 0.6536537
816.0093 | 0.6546547
816.2278 | 0.6556557
816.4462 | 0.6566567
816.6644 | 0.6576577
816.8823 | 0.6586587
817.1001 | 0.6596597
817.3177 | 0.6606607
817.5351 | 0.6616617
817.7523 | 0.6626627
817.9693 | 0.6636637
818.1861 | 0.6646647
818.4027 | 0.6656657
818.6191 | 0.6666667
818.8354 | 0.6676677
819.0514 | 0.6686687
819.2673 | 0.6696697
819.4829 | 0.6706707
819.6984 | 0.6716717
819.9137 | 0.6726727
820.1288 | 0.6736737
820.3437 | 0.6746747
820.5584 | 0.6756757
820.7729 | 0.6766767
820.9872 | 0.6776777
821.2013 | 0.6786787
821.4153 | 0.6796797
821.6291 | 0.6806807
821.8426 | 0.6816817
822.056 | 0.6826827
822.2692 | 0.6836837
822.4822 | 0.6846847
822.6951 | 0.6856857
822.9077 | 0.6866867
823.1202 | 0.6876877
823.3324 | 0.6886887
823.5445 | 0.6896897
823.7564 | 0.6906907
823.9681 | 0.6916917
824.1797 | 0.6926927
824.391 | 0.6936937
824.6022 | 0.6946947
824.8132 | 0.6956957
825.024 | 0.6966967
825.2346 | 0.6976977
825.445 | 0.6986987
825.6553 | 0.6996997
825.8653 | 0.7007007
826.0752 | 0.7017017
826.2849 | 0.7027027
826.4945 | 0.7037037
826.7038 | 0.7047047
826.913 | 0.7057057
827.122 | 0.7067067
827.3308 | 0.7077077
827.5394 | 0.7087087
827.7478 | 0.7097097
827.9561 | 0.7107107
828.1642 | 0.7117117
828.3721 | 0.7127127
828.5798 | 0.7137137
828.7874 | 0.7147147
828.9947 | 0.7157157
829.2019 | 0.7167167
829.4089 | 0.7177177
829.6158 | 0.7187187
829.8225 | 0.7197197
830.0289 | 0.7207207
830.2353 | 0.7217217
830.4414 | 0.7227227
830.6473 | 0.7237237
830.8531 | 0.7247247
831.0587 | 0.7257257
831.2642 | 0.7267267
831.4694 | 0.7277277
831.6745 | 0.7287287
831.8794 | 0.7297297
832.0842 | 0.7307307
832.2887 | 0.7317317
832.4931 | 0.7327327
832.6973 | 0.7337337
832.9014 | 0.7347347
833.1052 | 0.7357357
833.3089 | 0.7367367
833.5124 | 0.7377377
833.7158 | 0.7387387
833.919 | 0.7397397
834.122 | 0.7407407
834.3248 | 0.7417417
834.5275 | 0.7427427
834.73 | 0.7437437
834.9323 | 0.7447447
835.1344 | 0.7457457
835.3364 | 0.7467467
835.5382 | 0.7477477
835.7398 | 0.7487487
835.9413 | 0.7497497
836.1426 | 0.7507508
836.3437 | 0.7517518
836.5447 | 0.7527528
836.7455 | 0.7537538
836.9461 | 0.7547548
837.1466 | 0.7557558
837.3469 | 0.7567568
837.547 | 0.7577578
837.7469 | 0.7587588
837.9467 | 0.7597598
838.1463 | 0.7607608
838.3458 | 0.7617618
838.545 | 0.7627628
838.7442 | 0.7637638
838.9431 | 0.7647648
839.1419 | 0.7657658
839.3405 | 0.7667668
839.5389 | 0.7677678
839.7372 | 0.7687688
839.9353 | 0.7697698
840.1333 | 0.7707708
840.3311 | 0.7717718
840.5287 | 0.7727728
840.7261 | 0.7737738
840.9234 | 0.7747748
841.1206 | 0.7757758
841.3175 | 0.7767768
841.5143 | 0.7777778
841.7109 | 0.7787788
841.9074 | 0.7797798
842.1037 | 0.7807808
842.2999 | 0.7817818
842.4958 | 0.7827828
842.6917 | 0.7837838
842.8873 | 0.7847848
843.0828 | 0.7857858
843.2781 | 0.7867868
843.4733 | 0.7877878
843.6683 | 0.7887888
843.8631 | 0.7897898
844.0578 | 0.7907908
844.2523 | 0.7917918
844.4467 | 0.7927928
844.6409 | 0.7937938
844.8349 | 0.7947948
845.0288 | 0.7957958
845.2225 | 0.7967968
845.416 | 0.7977978
845.6094 | 0.7987988
845.8027 | 0.7997998
845.9957 | 0.8008008
846.1887 | 0.8018018
846.3814 | 0.8028028
846.574 | 0.8038038
846.7664 | 0.8048048
846.9587 | 0.8058058
847.1508 | 0.8068068
847.3428 | 0.8078078
847.5346 | 0.8088088
847.7262 | 0.8098098
847.9177 | 0.8108108
848.109 | 0.8118118
848.3002 | 0.8128128
848.4912 | 0.8138138
848.682 | 0.8148148
848.8727 | 0.8158158
849.0633 | 0.8168168
849.2536 | 0.8178178
849.4439 | 0.8188188
849.6339 | 0.8198198
849.8238 | 0.8208208
850.0136 | 0.8218218
850.2032 | 0.8228228
850.3926 | 0.8238238
850.5819 | 0.8248248
850.771 | 0.8258258
850.96 | 0.8268268
851.1488 | 0.8278278
851.3375 | 0.8288288
851.526 | 0.8298298
851.7143 | 0.8308308
851.9025 | 0.8318318
852.0906 | 0.8328328
852.2785 | 0.8338338
852.4662 | 0.8348348
852.6538 | 0.8358358
852.8412 | 0.8368368
853.0285 | 0.8378378
853.2156 | 0.8388388
853.4025 | 0.8398398
853.5894 | 0.8408408
853.776 | 0.8418418
853.9625 | 0.8428428
854.1489 | 0.8438438
854.3351 | 0.8448448
854.5211 | 0.8458458
854.707 | 0.8468468
854.8927 | 0.8478478
855.0783 | 0.8488488
855.2638 | 0.8498498
855.4491 | 0.8508509
855.6342 | 0.8518519
855.8192 | 0.8528529
856.004 | 0.8538539
856.1887 | 0.8548549
856.3732 | 0.8558559
856.5576 | 0.8568569
856.7418 | 0.8578579
856.9259 | 0.8588589
857.1098 | 0.8598599
857.2936 | 0.8608609
857.4772 | 0.8618619
857.6607 | 0.8628629
857.844 | 0.8638639
858.0272 | 0.8648649
858.2102 | 0.8658659
858.3931 | 0.8668669
858.5758 | 0.8678679
858.7584 | 0.8688689
858.9408 | 0.8698699
859.1231 | 0.8708709
859.3052 | 0.8718719
859.4872 | 0.8728729
859.669 | 0.8738739
859.8507 | 0.8748749
860.0322 | 0.8758759
860.2136 | 0.8768769
860.3948 | 0.8778779
860.5759 | 0.8788789
860.7569 | 0.8798799
860.9377 | 0.8808809
861.1183 | 0.8818819
861.2988 | 0.8828829
861.4792 | 0.8838839
861.6594 | 0.8848849
861.8394 | 0.8858859
862.0193 | 0.8868869
862.1991 | 0.8878879
862.3787 | 0.8888889
862.5582 | 0.8898899
862.7375 | 0.8908909
862.9167 | 0.8918919
863.0957 | 0.8928929
863.2746 | 0.8938939
863.4534 | 0.8948949
863.632 | 0.8958959
863.8104 | 0.8968969
863.9887 | 0.8978979
864.1669 | 0.8988989
864.3449 | 0.8998999
864.5228 | 0.9009009
864.7005 | 0.9019019
864.8781 | 0.9029029
865.0555 | 0.9039039
865.2328 | 0.9049049
865.41 | 0.9059059
865.587 | 0.9069069
865.7638 | 0.9079079
865.9406 | 0.9089089
866.1171 | 0.9099099
866.2936 | 0.9109109
866.4698 | 0.9119119
866.646 | 0.9129129
866.822 | 0.9139139
866.9978 | 0.9149149
867.1736 | 0.9159159
867.3491 | 0.9169169
867.5246 | 0.9179179
867.6998 | 0.9189189
867.875 | 0.9199199
868.05 | 0.9209209
868.2248 | 0.9219219
868.3996 | 0.9229229
868.5741 | 0.9239239
868.7486 | 0.9249249
868.9229 | 0.9259259
869.097 | 0.9269269
869.271 | 0.9279279
869.4449 | 0.9289289
869.6186 | 0.9299299
869.7922 | 0.9309309
869.9657 | 0.9319319
870.139 | 0.9329329
870.3121 | 0.9339339
870.4851 | 0.9349349
870.658 | 0.9359359
870.8308 | 0.9369369
871.0034 | 0.9379379
871.1758 | 0.9389389
871.3482 | 0.9399399
871.5203 | 0.9409409
871.6924 | 0.9419419
871.8643 | 0.9429429
872.0361 | 0.9439439
872.2077 | 0.9449449
872.3792 | 0.9459459
872.5505 | 0.9469469
872.7217 | 0.9479479
872.8928 | 0.9489489
873.0637 | 0.9499499
873.2345 | 0.950951
873.4052 | 0.951952
873.5757 | 0.952953
873.7461 | 0.953954
873.9163 | 0.954955
874.0864 | 0.955956
874.2564 | 0.956957
874.4262 | 0.957958
874.5959 | 0.958959
874.7654 | 0.95996
874.9348 | 0.960961
875.1041 | 0.961962
875.2732 | 0.962963
875.4422 | 0.963964
875.6111 | 0.964965
875.7798 | 0.965966
875.9484 | 0.966967
876.1169 | 0.967968
876.2852 | 0.968969
876.4534 | 0.96997
876.6214 | 0.970971
876.7893 | 0.971972
876.9571 | 0.972973
877.1247 | 0.973974
877.2923 | 0.974975
877.4596 | 0.975976
877.6268 | 0.976977
877.7939 | 0.977978
877.9609 | 0.978979
878.1277 | 0.97998
878.2944 | 0.980981
878.461 | 0.981982
878.6274 | 0.982983
878.7937 | 0.983984
878.9598 | 0.984985
879.1259 | 0.985986
879.2917 | 0.986987
879.4575 | 0.987988
879.6231 | 0.988989
879.7886 | 0.98999
879.9539 | 0.990991
880.1191 | 0.991992
880.2842 | 0.992993
880.4492 | 0.993994
880.614 | 0.994995
880.7787 | 0.995996
880.9432 | 0.996997
881.1076 | 0.997998
881.2719 | 0.998999
881.436 | 1